## Sheet1
№ | C, % | Tвід, °C | GT, МПа |  |  | φ, %
|  |  | 1 | 2 | 3 | 1 | 2 | 3
1 | 0.3 | 400 | 550 | 540 | 545 | 66 | 65 | 64
2 | 0.3 | 500 | 490 | 490 | 490 | 71 | 70 | 73
3 | 0.3 | 600 | 400 | 400 | 400 | 78 | 77 | 75
4 | 0.35 | 400 | 630 | 630 | 635 | 61 | 60 | 59
5 | 0.35 | 500 | 540 | 546 | 543 | 67 | 67 | 67
6 | 0.35 | 600 | 420 | 421 | 420 | 74 | 73 | 73
7 | 0.4 | 400 | 700 | 705 | 720 | 58 | 69 | 59
8 | 0.4 | 500 | 590 | 587 | 590 | 65 | 66 | 67
9 | 0.4 | 600 | 450 | 455 | 450 | 71 | 72 | 71